## README
Supplementary Data Sheet Index
Sheet name | Description
Fixed Variables | Fixed variables and fixed relationships used in the representative NG-OptE 3E DT-P2D calculation.
Fitting Parameters | Compact factor notation and expressions for fitted or factor-dependent kinetic, transport, distribution, and effective properties.
Dsa_function | Source table for the anode solid-state diffusion coefficient function.
Dsc_function | Source table for the cathode solid-state diffusion coefficient function.
ka_function | Source table for the anode kinetic rate function.
kc_function | Source table for the cathode kinetic rate function.
De_function | Source table for the electrolyte diffusion coefficient function.
kappae_function | Source table for the electrolyte conductivity function.

## Fixed Variables
Fixed Variables (NG-OptE)
Code variable | Symbol | Value / Expression | Unit | Definition
A_coat | Aₑ | 2.52 × 10⁻³ | m² | Coated electrode area used for impedance scaling.
T | T | 298.15 | K | Cell temperature used in lookup-function evaluations.
SOC | SOC | multi_soc_range/100 | – | Normalized cell state of charge used in stoichiometry mapping.
x_0 | x₀ | 0.0216 | – | Anode stoichiometry at SOC = 0.
x_1 | x₁ | 0.8781 | – | Anode stoichiometry at SOC = 1.
y_0 | y₀ | 0.9319 | – | Cathode stoichiometry at SOC = 0.
y_1 | y₁ | 0.3532 | – | Cathode stoichiometry at SOC = 1.
theta0a | θ₀,a | x₀ + (x₁ − x₀) × SOC | – | Anode stoichiometry calculated from SOC.
theta0c | θ₀,c | y₀ + (y₁ − y₀) × SOC | – | Cathode stoichiometry calculated from SOC.
cta | cₜ,a | 29626 | mol m⁻³ | Maximum lithium concentration in anode active material.
ctc | cₜ,c | 48786 | mol m⁻³ | Maximum lithium concentration in cathode active material.
cs0a | cₛ0,a | θ₀,a × cₜ,a | mol m⁻³ | Initial/equilibrium anode solid-phase Li concentration calculated from stoichiometry.
cs0c | cₛ0,c | θ₀,c × cₜ,c | mol m⁻³ | Initial/equilibrium cathode solid-phase Li concentration calculated from stoichiometry.
bruga | β_Br,a | 1.44 | – | Bruggeman exponent for the anode electrolyte phase.
brugc | β_Br,c | 1.44 | – | Bruggeman exponent for the cathode electrolyte phase.
epsla | ε_l,a | 0.237 | – | Anode porosity, equivalent to electrolyte-phase volume fraction.
epslc | ε_l,c | 0.234 | – | Cathode porosity, equivalent to electrolyte-phase volume fraction.
n_am1_vf | f_AM,a | 0.977 | – | Anode active-material volume fraction within the non-pore solid portion.
p_am1_vf | f_AM,c | 0.9792 | – | Cathode active-material volume fraction within the non-pore solid portion.
epssa | ε_s,a | ε_s,a = (1 − ε_l,a) × f_AM,a = 0.745451 | – | Anode active-material solid volume fraction.
epssc | ε_s,c | ε_s,c = (1 − ε_l,c) × f_AM,c = 0.7500672 | – | Cathode active-material solid volume fraction.
alphaa | α_a | 0.5 | – | Anodic charge-transfer coefficient.
alphac | α_c | 0.5 | – | Cathodic charge-transfer coefficient.
c_e | cₑ | 1120 | mol m⁻³ | Initial electrolyte concentration.
c_e_ref | cₑ,ref | 1000 | mol m⁻³ | Reference electrolyte concentration used in the exchange-current expression.
epsls | ε_l,s | 0.5 | – | Separator electrolyte volume fraction / porosity.
taus | τ_s | 1.8 | – | Separator tortuosity used in separator effective electrolyte transport.
Lsep | L_sep | 12.5 × 10⁻⁶ | m | Separator thickness.
La | L_a | 79 × 10⁻⁶ | m | Anode coating thickness for NG-OptE.
Lc | L_c | 60 × 10⁻⁶ | m | Cathode coating thickness.
Rpa | R_p,a | 17.8 × 10⁻⁶ | m | Representative D50-based anode particle radius for NG-OptE.
Rpc | R_p,c | 10 × 10⁻⁶ | m | Representative D50-based cathode particle radius.
sigmaa | σ_a | 5.6022 × 10³ | S m⁻¹ | Intrinsic solid-phase conductivity of the anode for NG-OptE.
sigmac | σ_c | 24.2718 | S m⁻¹ | Intrinsic solid-phase conductivity of the cathode.
F | F | 96487 | C mol⁻¹ | Faraday constant.
R | R | 8.314 | J mol⁻¹ K⁻¹ | Gas constant.
tplus | t₊ | 0.363 | – | Li-ion transference number.
nu | ν | 1 | – | Number of cations generated by dissociation of one mole of electrolyte.
mean_drt_ra, mean_drt_rc | m_DRT | 1 | – | Observed lognormal mean for the normalized DRT multiplier.
mean_ddt_ra, mean_ddt_rc | m_DDT | 1 | – | Observed lognormal mean for the normalized DDT multiplier.
dlnfdlnc | dln f±/dln cₑ | (0.601 − 0.24(cₑ/1000)^0.5 + 0.982(1 − 0.0052(T − 298.15))(cₑ/1000)^1.5)/(1 − t₊) − 1 | – | Thermodynamic-factor term used in electrolyte concentration-dependent transport equations.

## Fitting Parameters
Fitting Parameters
Code variable | Symbol | Value / Expression | Unit | Definition
R_itsca | - | factor(1a) × 0.0225 | [Ω] | Anode high-frequency intercept resistance added as a series ohmic offset to the modeled impedance.
R_itscc | - | factor(1a) × 0.0225 | [Ω] | Cathode high-frequency intercept resistance added as a series ohmic offset to the modeled impedance.
taua | τ_a | ε_l,a^(−β_Br,a) × factor(8a) | – | Effective anode tortuosity obtained from the Bruggeman reference value and a fitted multiplicative factor.
tauc | τ_c | ε_l,c^(−β_Br,c) × factor(8c) | – | Effective cathode tortuosity obtained from the Bruggeman reference value and a fitted multiplicative factor.
ka | k_a | factor(2a) × ka_function(θ₀,a,T,cₜ,a) | m s⁻¹ | Anode kinetic rate coefficient from the lookup function and fitted multiplicative factor.
kc | k_c | factor(2c) × kc_function(θ₀,c,T,cₜ,c) | m s⁻¹ | Cathode kinetic rate coefficient from the lookup function and fitted multiplicative factor.
i0a | i₀,a | F × k_a × (cₑ/cₑ,ref)^α_a × (cₜ,a − cₛ0,a)^α_a × cₛ0,a^α_c | A m⁻² | Anode exchange current density.
i0c | i₀,c | F × k_c × (cₑ/cₑ,ref)^α_a × (cₜ,c − cₛ0,c)^α_a × cₛ0,c^α_c | A m⁻² | Cathode exchange current density.
Cdla | C_dl,a | factor(3a) × 0.2 | F m⁻² | Anode double-layer capacitance.
Cdlc | C_dl,c | factor(3c) × 0.2 | F m⁻² | Cathode double-layer capacitance.
Dsa | D_s,a | factor(4a) × Dsa_function(θ₀,a,T) | m² s⁻¹ | Anode solid-state diffusivity from the lookup function and fitted multiplicative factor.
Dsc | D_s,c | factor(4c) × Dsc_function(θ₀,c,T) | m² s⁻¹ | Cathode solid-state diffusivity from the lookup function and fitted multiplicative factor.
aa | a_v,a | factor(5a) × 3 × ε_s,a/R_p,a | m² m⁻³ | Effective anode specific interfacial area.
ac | a_v,c | factor(5c) × 3 × ε_s,c/R_p,c | m² m⁻³ | Effective cathode specific interfacial area.
sigmaeffa | σ_eff,a | (ε_s,a/τ_a) × σ_a | S m⁻¹ | Effective anode solid-phase conductivity.
sigmaeffc | σ_eff,c | (ε_s,c/τ_c) × σ_c | S m⁻¹ | Effective cathode solid-phase conductivity.
kappaeffa | κ_eff,a | (ε_l,a/τ_a) × κ_el; κ_el = factor(2el) | S m⁻¹ | Effective anode electrolyte conductivity.
kappaeffc | κ_eff,c | (ε_l,c/τ_c) × κ_el; κ_el = factor(2el) | S m⁻¹ | Effective cathode electrolyte conductivity.
kappaeffs | κ_eff,s | (ε_l,s/τ_s) × κ_el; κ_el = factor(2el) | S m⁻¹ | Effective separator electrolyte conductivity.
Dieffa | D_e,eff,a | (ε_l,a/τ_a) × D_e0; D_e0 = factor(1el) × De_function(cₑ/1000,T) | m² s⁻¹ | Effective electrolyte diffusivity in the anode.
Dieffc | D_e,eff,c | (ε_l,c/τ_c) × D_e0; D_e0 = factor(1el) × De_function(cₑ/1000,T) | m² s⁻¹ | Effective electrolyte diffusivity in the cathode.
Dieffs | D_e,eff,s | (ε_l,s/τ_s) × D_e0; D_e0 = factor(1el) × De_function(cₑ/1000,T) | m² s⁻¹ | Effective electrolyte diffusivity in the separator.
std_drt_ra, std_drt_rc | σ_DRT,obs | factor(11a), factor(11c) | – | Observed standard deviation of the normalized DRT multiplier; fitted relaxation-time dispersion descriptor.
std_ddt_ra, std_ddt_rc | σ_DDT,obs | factor(12a), factor(12c) | – | Observed standard deviation of the normalized DDT multiplier; fitted diffusion-time dispersion descriptor.
mu_drt_*, sig_drt_* | μ_ln,DRT, σ_ln,DRT | normal_para(m_DRT, σ_DRT,obs) | – | Underlying normal-distribution parameters calculated from the observed lognormal mean and standard deviation; not independently fitted.
mu_ddt_*, sig_ddt_* | μ_ln,DDT, σ_ln,DDT | normal_para(m_DDT, σ_DDT,obs) | – | Underlying normal-distribution parameters calculated from the observed lognormal mean and standard deviation; not independently fitted.

## Dsa_function
Dsa_function
θ₀,a | Dₛ,a,0 [m² s⁻¹] | Eₐ [J mol⁻¹]
0.954433145 | 2.71235e-15 | 30000
0.507974605 | 2.14359e-14 | 30000
0.123300993 | 2.55e-13 | 30000

## Dsc_function
Dsc_function
θ₀,c | Eₐ [J mol⁻¹] | Dₛ,c,0 [m² s⁻¹]
0.3 | 45287.92969 | 1.64077e-14
0.31 | 44653.02566 | 1.66162e-14
0.32 | 43819.77494 | 1.69333e-14
0.33 | 42818.10435 | 1.7349e-14
0.34 | 41677.94197 | 1.78536e-14
0.35 | 40429.21511 | 1.84372e-14
0.36 | 39101.8531 | 1.90887e-14
0.37 | 37725.78091 | 1.97957e-14
0.38 | 36330.92884 | 2.05433e-14
0.39 | 34947.22293 | 2.13146e-14
0.4 | 33604.59106 | 2.20894e-14
0.41 | 32332.96251 | 2.28451e-14
0.42 | 31162.26261 | 2.35557e-14
0.43 | 30122.42095 | 2.41933e-14
0.44 | 29242.19049 | 2.47283e-14
0.45 | 28541.67412 | 2.51347e-14
0.46 | 28037.10698 | 2.5389e-14
0.47 | 27744.70461 | 2.54696e-14
0.48 | 27680.68206 | 2.5358e-14
0.49 | 27861.25611 | 2.50403e-14
0.5 | 28302.64293 | 2.45077e-14
0.51 | 29021.05839 | 2.37586e-14
0.52 | 30002.19216 | 2.28119e-14
0.53 | 31112.73282 | 2.17406e-14
0.54 | 32172.94382 | 2.06196e-14
0.55 | 32992.21614 | 1.95111e-14
0.56 | 33379.79473 | 1.8466e-14
0.57 | 33144.92854 | 1.75247e-14
0.58 | 32096.86252 | 1.6719e-14
0.59 | 30132.45703 | 1.60477e-14
0.6 | 27806.53754 | 1.53142e-14
0.61 | 25959.24421 | 1.42792e-14
0.62 | 25072.13596 | 1.28733e-14
0.63 | 25216.4873 | 1.11931e-14
0.64 | 26230.60827 | 9.41022e-15
0.65 | 27955.12679 | 7.70737e-15
0.66 | 30077.24602 | 6.23031e-15
0.67 | 32399.66187 | 5.02447e-15
0.68 | 35210.45517 | 4.04813e-15
0.69 | 38390.36841 | 3.28871e-15
0.7 | 40795.11995 | 2.77351e-15
0.71 | 41817.65944 | 2.47393e-15
0.72 | 42339.52197 | 2.31058e-15
0.73 | 43206.26765 | 2.22632e-15
0.74 | 44530.46354 | 2.17654e-15
0.75 | 46260.7889 | 2.12395e-15
0.76 | 47992.10898 | 2.05434e-15
0.77 | 49417.87855 | 1.97987e-15
0.78 | 50446.53612 | 1.9128e-15
0.79 | 51303.59877 | 1.85482e-15
0.8 | 52421.0795 | 1.80527e-15
0.81 | 54323.61663 | 1.7602e-15
0.82 | 57412.55052 | 1.70235e-15
0.83 | 61769.082 | 1.61148e-15
0.84 | 67363.76582 | 1.47773e-15
0.85 | 74359.51726 | 1.30885e-15
0.86 | 83163.73189 | 1.11815e-15
0.87 | 94133.19937 | 9.12e-16
0.88 | 106655.8489 | 6.94574e-16
0.89 | 119420.9053 | 4.86979e-16
0.9 | 130091.6361 | 3.1927e-16
0.91 | 136061.1173 | 1.73583e-16
0.92 | 136137.6562 | 1.01391e-16
0.93 | 129545.1365 | 6.00497e-17
0.94 | 116031.8862 | 3.74034e-17
0.95 | 95782.41185 | 2.54409e-17

## ka_function
ka_function
θ₀,a | i₀,a,preexp | Eₐ [J mol⁻¹]
0.026 | 5.2409 | 46335.1441
0.0355 | 6.8225 | 45806.3308
0.05 | 5.6412 | 46101.0405
0.1 | 5.2534 | 48947.0225
0.15 | 4.706 | 47436.8552
0.2 | 4.5499 | 46885.3885
0.25 | 4.4496 | 47257.9886
0.3 | 4.4323 | 46309.7796
0.35 | 4.3071 | 46453.7477
0.4 | 4.1809 | 46670.6049
0.45 | 4.0315 | 47117.0978
0.5 | 4.046 | 48181.2281
0.55 | 4.1046 | 49479.5374
0.6 | 4.3885 | 49910.9369
0.65 | 4.679 | 50147.0535
0.7 | 4.9633 | 50505.7563
0.75 | 5.2551 | 50691.5592
0.8 | 5.5379 | 50969.584
0.85 | 5.9387 | 49303.2659
0.9 | 6.8895 | 47111.8744
0.9273 | 7.1964 | 51025.444
0.941 | 9.0719 | 47564.061

## kc_function
kc_function
θ₀,c | i₀,c,preexp | Eₐ [J mol⁻¹]
0.3228 | 5.2931 | 43109.7569
0.329 | 5.981 | 44878.9315
0.35 | 5.903 | 44019.4454
0.4 | 5.5784 | 45105.8757
0.45 | 5.1843 | 45270.3738
0.5 | 4.8107 | 46118.021
0.55 | 4.7017 | 46095.5915
0.6 | 4.8911 | 44541.9238
0.65 | 4.8922 | 44354.0326
0.7 | 4.6196 | 45358.9255
0.75 | 3.9369 | 48624.7728
0.8 | 2.6872 | 54390.1304
0.85 | 1.6266 | 63227.0378
0.8809 | 0.8933 | 59213.0862
0.8907 | 0.8126 | 55822.1118
0.922 | 0.7414 | 39083.2541

## De_function
De_function
cₑ [mol L⁻¹] | Dₑ [m² s⁻¹] at T=243 K | Dₑ [m² s⁻¹] at T=253 K | Dₑ [m² s⁻¹] at T=263 K | Dₑ [m² s⁻¹] at T=273 K | Dₑ [m² s⁻¹] at T=283 K | Dₑ [m² s⁻¹] at T=293 K | Dₑ [m² s⁻¹] at T=298 K | Dₑ [m² s⁻¹] at T=303 K | Dₑ [m² s⁻¹] at T=313 K | Dₑ [m² s⁻¹] at T=323 K
0.025 | 5.18e-13 | 2.07e-11 | 9.49e-11 | 2.18e-10 | 3.67e-10 | 5.26e-10 | 6.06e-10 | 6.84e-10 | 8.35e-10 | 9.78e-10
0.05 | 4.72e-13 | 1.99e-11 | 9.25e-11 | 2.13e-10 | 3.61e-10 | 5.18e-10 | 5.96e-10 | 6.73e-10 | 8.23e-10 | 9.64e-10
0.1 | 3.91e-13 | 1.84e-11 | 8.77e-11 | 2.05e-10 | 3.48e-10 | 5.01e-10 | 5.77e-10 | 6.53e-10 | 7.99e-10 | 9.36e-10
0.15 | 3.21e-13 | 1.7e-11 | 8.32e-11 | 1.96e-10 | 3.36e-10 | 4.84e-10 | 5.59e-10 | 6.33e-10 | 7.75e-10 | 9.1e-10
0.2 | 2.63e-13 | 1.56e-11 | 7.89e-11 | 1.88e-10 | 3.24e-10 | 4.69e-10 | 5.42e-10 | 6.13e-10 | 7.53e-10 | 8.84e-10
0.25 | 2.13e-13 | 1.44e-11 | 7.48e-11 | 1.8e-10 | 3.12e-10 | 4.53e-10 | 5.24e-10 | 5.95e-10 | 7.3e-10 | 8.58e-10
0.3 | 1.72e-13 | 1.32e-11 | 7.08e-11 | 1.73e-10 | 3.01e-10 | 4.39e-10 | 5.08e-10 | 5.76e-10 | 7.09e-10 | 8.34e-10
0.35 | 1.37e-13 | 1.21e-11 | 6.7e-11 | 1.66e-10 | 2.9e-10 | 4.24e-10 | 4.92e-10 | 5.59e-10 | 6.88e-10 | 8.1e-10
0.4 | 1.09e-13 | 1.11e-11 | 6.34e-11 | 1.59e-10 | 2.8e-10 | 4.1e-10 | 4.76e-10 | 5.41e-10 | 6.68e-10 | 7.87e-10
0.45 | 8.57e-14 | 1.01e-11 | 6e-11 | 1.52e-10 | 2.69e-10 | 3.97e-10 | 4.61e-10 | 5.25e-10 | 6.48e-10 | 7.65e-10
0.5 | 6.68e-14 | 9.24e-12 | 5.67e-11 | 1.46e-10 | 2.6e-10 | 3.84e-10 | 4.46e-10 | 5.09e-10 | 6.29e-10 | 7.43e-10
0.55 | 5.15e-14 | 8.43e-12 | 5.36e-11 | 1.4e-10 | 2.5e-10 | 3.71e-10 | 4.32e-10 | 4.93e-10 | 6.1e-10 | 7.21e-10
0.6 | 3.94e-14 | 7.67e-12 | 5.06e-11 | 1.34e-10 | 2.41e-10 | 3.59e-10 | 4.18e-10 | 4.78e-10 | 5.92e-10 | 7.01e-10
0.65 | 2.97e-14 | 6.97e-12 | 4.78e-11 | 1.28e-10 | 2.32e-10 | 3.47e-10 | 4.05e-10 | 4.63e-10 | 5.75e-10 | 6.81e-10
0.7 | 2.22e-14 | 6.32e-12 | 4.51e-11 | 1.22e-10 | 2.24e-10 | 3.35e-10 | 3.92e-10 | 4.48e-10 | 5.58e-10 | 6.61e-10
0.75 | 1.63e-14 | 5.73e-12 | 4.25e-11 | 1.17e-10 | 2.16e-10 | 3.24e-10 | 3.8e-10 | 4.34e-10 | 5.41e-10 | 6.42e-10
0.8 | 1.19e-14 | 5.18e-12 | 4.01e-11 | 1.12e-10 | 2.08e-10 | 3.14e-10 | 3.67e-10 | 4.21e-10 | 5.25e-10 | 6.24e-10
0.85 | 8.48e-15 | 4.67e-12 | 3.78e-11 | 1.07e-10 | 2e-10 | 3.03e-10 | 3.56e-10 | 4.08e-10 | 5.1e-10 | 6.06e-10
0.9 | 5.97e-15 | 4.21e-12 | 3.55e-11 | 1.02e-10 | 1.92e-10 | 2.93e-10 | 3.44e-10 | 3.95e-10 | 4.94e-10 | 5.88e-10
0.95 | 4.13e-15 | 3.78e-12 | 3.34e-11 | 9.78e-11 | 1.85e-10 | 2.83e-10 | 3.33e-10 | 3.83e-10 | 4.8e-10 | 5.71e-10
1 | 2.81e-15 | 3.39e-12 | 3.14e-11 | 9.35e-11 | 1.78e-10 | 2.74e-10 | 3.22e-10 | 3.71e-10 | 4.65e-10 | 5.55e-10
1.05 | 1.87e-15 | 3.03e-12 | 2.95e-11 | 8.93e-11 | 1.72e-10 | 2.64e-10 | 3.12e-10 | 3.59e-10 | 4.51e-10 | 5.39e-10
1.1 | 1.22e-15 | 2.71e-12 | 2.77e-11 | 8.53e-11 | 1.65e-10 | 2.55e-10 | 3.02e-10 | 3.48e-10 | 4.38e-10 | 5.23e-10
1.15 | 7.73e-16 | 2.41e-12 | 2.6e-11 | 8.14e-11 | 1.59e-10 | 2.47e-10 | 2.92e-10 | 3.37e-10 | 4.25e-10 | 5.08e-10
1.2 | 4.79e-16 | 2.14e-12 | 2.44e-11 | 7.77e-11 | 1.53e-10 | 2.38e-10 | 2.82e-10 | 3.26e-10 | 4.12e-10 | 4.94e-10
1.25 | 2.88e-16 | 1.9e-12 | 2.29e-11 | 7.42e-11 | 1.47e-10 | 2.3e-10 | 2.73e-10 | 3.16e-10 | 4e-10 | 4.79e-10
1.3 | 1.68e-16 | 1.68e-12 | 2.14e-11 | 7.08e-11 | 1.41e-10 | 2.22e-10 | 2.64e-10 | 3.06e-10 | 3.88e-10 | 4.65e-10
1.35 | 9.46e-17 | 1.48e-12 | 2.01e-11 | 6.75e-11 | 1.36e-10 | 2.15e-10 | 2.56e-10 | 2.96e-10 | 3.76e-10 | 4.52e-10
1.4 | 5.12e-17 | 1.3e-12 | 1.88e-11 | 6.43e-11 | 1.31e-10 | 2.08e-10 | 2.47e-10 | 2.87e-10 | 3.65e-10 | 4.39e-10
1.45 | 2.66e-17 | 1.14e-12 | 1.75e-11 | 6.13e-11 | 1.26e-10 | 2e-10 | 2.39e-10 | 2.78e-10 | 3.54e-10 | 4.26e-10
1.5 | 1.32e-17 | 9.93e-13 | 1.64e-11 | 5.84e-11 | 1.21e-10 | 1.94e-10 | 2.31e-10 | 2.69e-10 | 3.43e-10 | 4.14e-10
1.55 | 6.19e-18 | 8.64e-13 | 1.53e-11 | 5.57e-11 | 1.16e-10 | 1.87e-10 | 2.24e-10 | 2.6e-10 | 3.33e-10 | 4.02e-10
1.6 | 2.74e-18 | 7.49e-13 | 1.42e-11 | 5.3e-11 | 1.12e-10 | 1.8e-10 | 2.16e-10 | 2.52e-10 | 3.23e-10 | 3.9e-10
1.65 | 1.13e-18 | 6.47e-13 | 1.32e-11 | 5.04e-11 | 1.07e-10 | 1.74e-10 | 2.09e-10 | 2.44e-10 | 3.13e-10 | 3.79e-10
1.7 | 4.35e-19 | 5.57e-13 | 1.23e-11 | 4.8e-11 | 1.03e-10 | 1.68e-10 | 2.02e-10 | 2.36e-10 | 3.04e-10 | 3.68e-10
1.75 | 1.53e-19 | 4.77e-13 | 1.15e-11 | 4.57e-11 | 9.9e-11 | 1.62e-10 | 1.95e-10 | 2.29e-10 | 2.94e-10 | 3.57e-10
2 | 1.31e-22 | 2.06e-13 | 7.83e-12 | 3.54e-11 | 8.07e-11 | 1.36e-10 | 1.65e-10 | 1.94e-10 | 2.52e-10 | 3.08e-10
2.5 | 1.96e-42 | 2.43e-14 | 3.36e-12 | 2.06e-11 | 5.29e-11 | 9.43e-11 | 1.17e-10 | 1.39e-10 | 1.85e-10 | 2.28e-10
2.75 | 9.23e-145 | 5.93e-15 | 2.08e-12 | 1.54e-11 | 4.25e-11 | 7.83e-11 | 9.78e-11 | 1.18e-10 | 1.58e-10 | 1.96e-10
3 | 1.1915e-06 | 1.02e-15 | 1.23e-12 | 1.14e-11 | 3.39e-11 | 6.48e-11 | 8.18e-11 | 9.93e-11 | 1.35e-10 | 1.69e-10

## kappae_function
kappae_function
cₑ [mol L⁻¹] | κₑ [S m⁻¹] at T=253.15 K | κₑ [S m⁻¹] at T=273.15 K | κₑ [S m⁻¹] at T=293.15 K | κₑ [S m⁻¹] at T=313.15 K | κₑ [S m⁻¹] at T=333.15 K
0 | 0 | 0 | 0 | 0 | 0
0.05 | 0.047712995 | 0.072209206 | 0.100750514 | 0.132872327 | 0.168125225
0.1 | 0.090912675 | 0.13849217 | 0.194089064 | 0.256792943 | 0.325722913
0.15 | 0.129836844 | 0.199124683 | 0.280328064 | 0.372109303 | 0.47317377
0.2 | 0.164715971 | 0.25437487 | 0.359771981 | 0.479160676 | 0.610850131
0.25 | 0.195773292 | 0.304503289 | 0.432717427 | 0.578278243 | 0.739116048
0.3 | 0.223224917 | 0.349763033 | 0.49945326 | 0.669785183 | 0.858327379
0.35 | 0.247279935 | 0.390399829 | 0.560260679 | 0.753996774 | 0.968831873
0.4 | 0.268140518 | 0.426652139 | 0.615413319 | 0.83122048 | 1.070969265
0.45 | 0.286002028 | 0.458751264 | 0.665177351 | 0.901756042 | 1.165071361
0.5 | 0.301053118 | 0.48692144 | 0.709811575 | 0.965895576 | 1.251462126
0.55 | 0.313475839 | 0.51137994 | 0.74956752 | 1.023923663 | 1.330457775
0.6 | 0.323445748 | 0.532337178 | 0.784689538 | 1.076117443 | 1.40236686
0.65 | 0.331132008 | 0.549996807 | 0.815414902 | 1.122746702 | 1.46749036
0.7 | 0.336697494 | 0.564555818 | 0.841973904 | 1.164073973 | 1.526121766
0.75 | 0.340298901 | 0.576204644 | 0.864589946 | 1.200354622 | 1.578547178
0.8 | 0.342086846 | 0.585127259 | 0.883479644 | 1.231836945 | 1.625045385
0.85 | 0.342205973 | 0.591501282 | 0.898852921 | 1.258762258 | 1.665887956
0.9 | 0.340795058 | 0.59549807 | 0.910913102 | 1.281364991 | 1.701339332
0.95 | 0.337987118 | 0.597282829 | 0.919857014 | 1.299872779 | 1.731656913
1 | 0.333909508 | 0.597014705 | 0.925875082 | 1.314506556 | 1.757091143
1.05 | 0.328684032 | 0.594846892 | 0.929151421 | 1.325480647 | 1.777885606
1.1 | 0.322427049 | 0.590926728 | 0.929863941 | 1.333002864 | 1.794277106
1.15 | 0.31524957 | 0.585395799 | 0.928184435 | 1.33727459 | 1.806495764
1.2 | 0.307257371 | 0.578390037 | 0.924278684 | 1.338490881 | 1.814765101
1.25 | 0.298551096 | 0.570039825 | 0.918306546 | 1.336840555 | 1.819302129
1.3 | 0.289226359 | 0.560470092 | 0.910422055 | 1.332506281 | 1.820317441
1.35 | 0.279373852 | 0.549800416 | 0.900773524 | 1.325664681 | 1.818015295
1.4 | 0.269079447 | 0.538145128 | 0.88950363 | 1.31648641 | 1.812593708
1.45 | 0.258424304 | 0.525613408 | 0.876749521 | 1.30513626 | 1.804244541
1.5 | 0.247484974 | 0.512309388 | 0.862642905 | 1.291773244 | 1.793153591
1.55 | 0.236333506 | 0.498332254 | 0.847310155 | 1.276550697 | 1.779500677
1.6 | 0.225037548 | 0.483776344 | 0.830872396 | 1.259616361 | 1.763459726
1.65 | 0.213660455 | 0.468731248 | 0.813445609 | 1.241112481 | 1.745198872
1.7 | 0.202261395 | 0.453281915 | 0.795140724 | 1.2211759 | 1.724880532
1.75 | 0.19089545 | 0.437508746 | 0.776063718 | 1.199938144 | 1.702661504
1.8 | 0.179613723 | 0.4214877 | 0.756315711 | 1.177525526 | 1.678693051
1.85 | 0.168463444 | 0.40529039 | 0.735993064 | 1.154059225 | 1.653120992
1.9 | 0.157488074 | 0.388984191 | 0.715187474 | 1.129655394 | 1.626085788
1.95 | 0.14672741 | 0.372632333 | 0.693986069 | 1.104425238 | 1.597722633
2 | 0.136217686 | 0.356294006 | 0.67247151 | 1.078475116 | 1.568161542
2.05 | 0.125991688 | 0.340024459 | 0.650722084 | 1.051906629 | 1.537527441
2.1 | 0.116078846 | 0.323875104 | 0.6288118 | 1.024816718 | 1.505940255
2.15 | 0.10650535 | 0.307893611 | 0.606810486 | 0.997297749 | 1.473514992
2.2 | 0.097294249 | 0.292124015 | 0.584783888 | 0.969437611 | 1.44036184
2.25 | 0.088465556 | 0.276606811 | 0.562793765 | 0.941319809 | 1.40658625
2.3 | 0.080036355 | 0.261379059 | 0.540897984 | 0.913023551 | 1.372289027
2.35 | 0.072020907 | 0.246474483 | 0.519150621 | 0.884623848 | 1.337566417
2.4 | 0.064430749 | 0.231923573 | 0.497602052 | 0.856191602 | 1.302510198
2.45 | 0.057274806 | 0.217753682 | 0.476299054 | 0.8277937 | 1.267207765
2.5 | 0.050559492 | 0.203989131 | 0.4552849 | 0.799493105 | 1.231742224
2.55 | 0.044288815 | 0.190651308 | 0.434599456 | 0.771348952 | 1.196192475
2.6 | 0.038464484 | 0.177758769 | 0.414279278 | 0.743416637 | 1.160633305
2.65 | 0.033086011 | 0.165327338 | 0.394357706 | 0.715747912 | 1.125135475
2.7 | 0.028150819 | 0.153370209 | 0.374864964 | 0.688390976 | 1.089765809
2.75 | 0.023654344 | 0.141898046 | 0.355828256 | 0.66139057 | 1.054587282
2.8 | 0.019590142 | 0.130919082 | 0.337271862 | 0.634788068 | 1.01965911
2.85 | 0.015949993 | 0.120439224 | 0.319217233 | 0.608621567 | 0.985036836
2.9 | 0.012724006 | 0.11046215 | 0.301683091 | 0.582925985 | 0.950772422
2.95 | 0.009900724 | 0.10098941 | 0.284685522 | 0.557733151 | 0.916914337
3 | 0.00746723 | 0.09202053 | 0.268238077 | 0.533071895 | 0.883507645
3.05 | 0.00540925 | 0.083553109 | 0.252351863 | 0.508968148 | 0.850594092
3.1 | 0.003711258 | 0.075582921 | 0.237035647 | 0.485445024 | 0.818212198
3.15 | 0.002356582 | 0.068104016 | 0.222295945 | 0.462522924 | 0.786397342
3.2 | 0.00132751 | 0.061108821 | 0.208137122 | 0.440219618 | 0.755181856
3.25 | 0.000605392 | 0.05458824 | 0.194561491 | 0.418550346 | 0.724595109
3.3 | 0.000170747 | 0.048531755 | 0.181569406 | 0.397527907 | 0.694663595
3.35 | 3.37e-06 | 0.042927527 | 0.16915936 | 0.377162751 | 0.665411027
3.4 | 8.24e-05 | 0.037762498 | 0.157328081 | 0.357463073 | 0.636858422
3.45 | 0.000386568 | 0.033022487 | 0.146070631 | 0.338434904 | 0.609024189
3.5 | 0.000894045 | 0.028692296 | 0.1353805 | 0.320082208 | 0.58192422
3.55 | 0.001582787 | 0.024755809 | 0.125249702 | 0.302406969 | 0.555571977
3.6 | 0.002430528 | 0.021196092 | 0.115668875 | 0.285409285 | 0.529978582
3.65 | 0.003414902 | 0.017995494 | 0.106627375 | 0.269087465 | 0.505152905
3.7 | 0.004513553 | 0.015135748 | 0.098113374 | 0.253438115 | 0.481101652
3.75 | 0.005704236 | 0.012598072 | 0.090113956 | 0.238456236 | 0.457829456
3.8 | 0.006964926 | 0.010363269 | 0.082615212 | 0.224135314 | 0.435338961
3.85 | 0.008273916 | 0.008411828 | 0.075602341 | 0.210467413 | 0.413630918
3.9 | 0.009609932 | 0.006724025 | 0.069059742 | 0.197443268 | 0.392704268
3.95 | 0.010952227 | 0.005280025 | 0.062971113 | 0.185052377 | 0.372556229
4 | 0.012280695 | 0.004059978 | 0.057319548 | 0.173283095 | 0.353182394